## Sheet1
Uncoated quartz rotator mounted on V-groove
Crossed polarisers, vertical pol in
Power after the polariser (mW) | 38.84
Power reflected by wedge (mW0 | 2.864
Calibration factor | 13.56145
Ouput power without analyser (mW) | 37.66
Losses | 1.18
Loss percentage (%) | 3.038105
Angle (deg) | Input reflected (mW) | Input calibrated (mW) | Output power (mW) | Output considering losses (mW) | Transmission (%)
no Qr | 2.704 | 36.67017 | 0.01081 | 0.01113842 | 0.03037461
0 | 2.686 | 36.42606 | 31.71 | 32.67338 | 89.69782
1 | 2.747 | 37.25331 | 32.31 | 33.29161 | 89.36551
2 | 2.696 | 36.56168 | 31.51 | 32.46731 | 88.80147
3 | 2.699 | 36.60236 | 28.92 | 29.79862 | 81.41174
4 | 2.681 | 36.35825 | 24.62 | 25.36798 | 69.77228
5 | 2.68 | 36.34469 | 16.75 | 17.25888 | 47.48667
6 | 2.7 | 36.61592 | 7.6 | 7.830896 | 21.38659
7 | 2.667 | 36.16839 | 1.081 | 1.113842 | 3.0796
8 | 2.705 | 36.68373 | 0.3868 | 0.3985514 | 1.086453
9 | 2.705 | 36.68373 | 2.906 | 2.994287 | 8.16244
10 | 2.719 | 36.87359 | 2.988 | 3.078779 | 8.349549
11 | 2.735 | 37.09057 | 0.446 | 0.4595499 | 1.238994
12 | 2.735 | 37.09057 | 0.3982 | 0.4102977 | 1.106205
13 | 2.727 | 36.98208 | 1.113 | 1.146814 | 3.100999
14 | 2.755 | 37.3618 | 0.06601 | 0.06801545 | 0.1820454
15 | 2.751 | 37.30756 | 0.4108 | 0.4232805 | 1.134571
16 | 2.726 | 36.96852 | 0.2275 | 0.2344117 | 0.6340846
17 | 2.728 | 36.99564 | 0.145 | 0.1494053 | 0.4038455
18 | 2.756 | 37.37536 | 0.1919 | 0.1977301 | 0.5290387
19 | 2.716 | 36.83291 | 0.1009 | 0.1039654 | 0.2822624
20 | 2.722 | 36.91427 | 0.07608 | 0.07839139 | 0.2123606
21 | 2.719 | 36.87359 | 0.1376 | 0.1417804 | 0.384504
22 | 2.693 | 36.52099 | 0.007708 | 0.007942177 | 0.02174688
23 | 2.759 | 37.41605 | 0.1069 | 0.1101477 | 0.2943863