## Sheet1
Sample parameters
Material | sapphire z-cut
Thickness | 5 mm
Setup Parameterts
Wavelength (nm) | 1030
Channel 1 | reflection off uncoated wedge positioned between the input polariser and the sample
Channel 2 | signal after analyser
Both PM with FGL1000M filter in front
Crossed polarisers, with first one oriented at 45 deg
Laser model | FiboTEC 1030 nm
Output from laser (before polariser) | 41.9 mW
Power after polariser (mW) | 36.8
Calibration Factor | 24.05229
Angle (deg) | Channel 1 power (mW) | Channel 2 Power (mW) |  | Input Power (mW) | Channel 2 (mW) | % Transmission
laser off | 7.48 nW | 2.4 nW
no sapphire window in | 1.53 | 0.0195 | analyser optimised | 36.8 | 0.0195 | 0.05298913
0 | 1.61 | 0.00513 |  | 38.72418 | 0.00513 | 0.01324754
1 | 1.41 | 0.00546 |  | 33.91373 | 0.00546 | 0.01609968
2 | 1.44 | 0.0356 |  | 34.63529 | 0.0356 | 0.1027853
3 | 1.47 | 0.27 |  | 35.35686 | 0.27 | 0.7636424
4 | 1.42 | 0.797 |  | 34.15425 | 0.797 | 2.333531
5 | 1.45 | 1.98 |  | 34.87582 | 1.98 | 5.677286
6 | 1.43 | 4.83 |  | 34.39477 | 4.83 | 14.04283
7 | 1.41 | 7.65 |  | 33.91373 | 7.65 | 22.55724
8 | 1.51 | 13.7 |  | 36.31895 | 13.7 | 37.72135
9 | 1.5 | 20 |  | 36.07843 | 20 | 55.43478
10 | 1.47 | 25.6 |  | 35.35686 | 25.6 | 72.40461
11 | 1.5 | 30.3 |  | 36.07843 | 30.3 | 83.9837
12 | 1.51 | 30.9 |  | 36.31895 | 30.9 | 85.07954
13 | 1.56 | 27.1 |  | 37.52157 | 27.1 | 72.22513
14 | 1.46 | 16.4 |  | 35.11634 | 16.4 | 46.70191
15 | 1.45 | 6.65 |  | 34.87582 | 6.65 | 19.06765
16 | 1.61 | 0.375 |  | 38.72418 | 0.375 | 0.9683871
17 | 1.63 | 2.93 |  | 39.20523 | 2.93 | 7.473493
18 | 1.64 | 14.4 |  | 39.44575 | 14.4 | 36.50583
19 | 1.6 | 27.5 |  | 38.48366 | 27.5 | 71.4589
20 | 1.55 | 31.7 |  | 37.28105 | 31.7 | 85.0298
21 | 1.5 | 23 |  | 36.07843 | 23 | 63.75
22 | 1.55 | 8.74 |  | 37.28105 | 8.74 | 23.44355
23 | 1.51 | 0.0332 |  | 36.31895 | 0.0332 | 0.09141232
24 | 1.52 | 7.96 |  | 36.55948 | 7.96 | 21.77274
25 | 1.62 | 25.4 |  | 38.96471 | 25.4 | 65.1872
26 | 1.52 | 31.1 |  | 36.55948 | 31.1 | 85.06686
27 | 1.53 | 18.1 |  | 36.8 | 18.1 | 49.18478
28 | 1.53 | 1.46 |  | 36.8 | 1.46 | 3.967391
29 | 1.55 | 5.51 |  | 37.28105 | 5.51 | 14.77963
30 | 1.54 | 24.3 |  | 37.04052 | 24.3 | 65.60383
31 | 1.56 | 30.2 |  | 37.52157 | 30.2 | 80.48704
32 | 1.56 | 13.1 |  | 37.52157 | 13.1 | 34.91325
33 | 1.56 | 0.11 |  | 37.52157 | 0.11 | 0.2931647
34 | 1.54 | 14.8 |  | 37.04052 | 14.8 | 39.95624
35 | 1.59 | 32 |  | 38.24314 | 32 | 83.67514
36 | 1.58 | 19.1 |  | 38.00261 | 19.1 | 50.2597
37 | 1.59 | 0.439 |  | 38.24314 | 0.439 | 1.147918
38 | 1.6 | 13.1 |  | 38.48366 | 13.1 | 34.04042
39 | 1.55 | 31.2 |  | 37.28105 | 31.2 | 83.68864
40 | 1.56 | 18.2 |  | 37.52157 | 18.2 | 48.50543
41 | 1.55 | 0.208 |  | 37.28105 | 0.208 | 0.5579243
42 | 1.56 | 18.8 |  | 37.52157 | 18.8 | 50.10452
43 | 1.57 | 31.4 |  | 37.76209 | 31.4 | 83.15217
44 | 1.57 | 11.8 |  | 37.76209 | 11.8 | 31.24827
45 | 1.58 | 1.63 |  | 38.00261 | 1.63 | 4.289179
46 | 1.56 | 24.1 |  | 37.52157 | 24.1 | 64.22972
47 | 1.57 | 27.3 |  | 37.76209 | 27.3 | 72.29472
48 | 1.58 | 3.65 |  | 38.00261 | 3.65 | 9.604602
49 | 1.58 | 8.03 |  | 38.00261 | 8.03 | 21.13013
50 | 1.58 | 30.4 |  | 38.00261 | 30.4 | 79.9945