## Final Data
REQUIRED MEASUREMENTS
GA Order #: | DDC SAI-23A 6064 Type B
Customer Order #: | ISE-4Q23-03
Number Ordered: | 9
Number Shipped: | 9
Eggcrate number | Cavity number | GA ID | Target number | ID (µm) | Total number of layers | CH Layer 1 (µm) | Al Layer 2 (µm) | total wall (µm) | 4 π ∆ wall (µm) | OD (µm) | DD permeation HL (hours) | Remarks
|  |  | Lower Limit | no spec | 2 | 27 | 0.07 | 27.07 | 0 | 845 | 2.7
|  |  | Upper Limit |  |  | 29 | 0.13 | 29.13 | 1 | 885 | 40
|  |  | Measurement uncertainty |  |  | 0.03 | 0.01 | 0.03 | 0.03 | 2 | 20%
|  |  | Measurement Technique |  |  | Interferometer | Detak | Calculated | Interferometer | Interferometer | Mass Spec
|  |  | Equipment ID |  |  | 2-001 | 5-006 | NA | 2-001 | 2-001 | 2-092
|  |  | Individually Measured? |  |  | yes | no, witness | yes | yes | yes | yes
DDC 6064 SAI-23A Type B | 1 | 6064B-B1-19 | ISE-4Q23-03-B119 | 817.9 | 2 | 27.8 | 0.1 | 27.9 | 0.2 | 873.4 | 6.2
DDC 6064 SAI-23A Type B | 2 | 6064B-B1-20 | ISE-4Q23-03-B120 | 816.4 | 2 | 27.8 | 0.1 | 27.9 | 0.2 | 872 | 6.9
DDC 6064 SAI-23A Type B | 3 | 6064B-B1-22 | ISE-4Q23-03-B122 | 820.6 | 2 | 27.7 | 0.1 | 27.8 | 0.1 | 876 | 14
DDC 6064 SAI-23A Type B | 4 | 6064B-B1-23 | ISE-4Q23-03-B123 | 817.9 | 2 | 28 | 0.1 | 28.1 | 0.2 | 873.9 | 16.3
DDC 6064 SAI-23A Type B | 5 | 6064B-B1-24 | ISE-4Q23-03-B124 | 819.9 | 2 | 27.7 | 0.1 | 27.8 | 0.1 | 875.2 | 12.3
DDC 6064 SAI-23A Type B | 6 | 6064B-B1-25 | ISE-4Q23-03-B125 | 821.8 | 2 | 27.5 | 0.1 | 27.6 | 0.1 | 876.8 | 14.6
DDC 6064 SAI-23A Type B | 7 | 6064B-B1-26 | ISE-4Q23-03-B126 | 817.3 | 2 | 27.8 | 0.1 | 27.9 | 0.3 | 872.9 | 5.2
DDC 6064 SAI-23A Type B | 8 | 6064B-B1-27 | ISE-4Q23-03-B127 | 821.1 | 2 | 27.6 | 0.1 | 27.7 | 0.2 | 876.4 | 13.3
DDC 6064 SAI-23A Type B | 9 | 6064B-B1-28 | ISE-4Q23-03-B128 | 821.1 | 2 | 27.7 | 0.1 | 27.8 | 0.4 | 876.5 | 11.4
|  |  | minimum | 816.4 |  | 27.5 | 0.1 | 27.6 | 0.1 | 872 | 5.2
|  |  | maximum | 821.8 |  | 28 | 0.1 | 28.1 | 0.4 | 876.8 | 16.3
|  |  | Midpoint | 819.1 |  | 27.75 | 0.1 | 27.85 | 0.25 | 874.4 | 10.75
|  |  | ± Range | 2.7 |  | 0.25 | 0 | 0.25 | 0.15 | 2.4 | 5.55