## Sheet1
| Kapton Thickness |  |  |  |  | Kapton Thickness
| 50µm |  | 125 µm |  |  | 50µm |  | 125 µm
Torque (Nm) | Leak rate (mbar·l/sec) | Repeatability | Leak rate (mbar·l/sec) | Repeatability | Torque (Nm) | Leak rate (mbar·l/sec) | Repeatability | Leak rate (mbar·l/sec) | Repeatability
2 | 0.00014 | N/A | 0.0001 | N/A | 2 | 0.00014 | N/A | <1E-4 | N/A
2.5 | 8.7e-05 | N/A | 0.0001 | N/A | 2.5 | 8.7e-05 | N/A | <1E-4 | N/A
3 | 2.4e-05 | N/A | 5.2e-05 | N/A | 3 | 5.4e-06 | N/A | 0.00052 | N/A
3.5 | 7.2e-06 | N/A | 3.1e-05 | N/A | 3.5 | 7.2E‑6 | N/A | 0.00031 | N/A
4 | 5.1e-06 | N/A | 8.4e-06 | N/A | 4 | 5.1e-06 | N/A | 8.4e-05 | N/A
4.5 | 8.4e-08 | 2 | 5e-06 | N/A | 4.5 | 7.8e-09 | 2 | 3e-05 | N/A
5 | 5e-06 | N/A | 1.7e-06 | N/A | 5 | 5e-06 | N/A | 4.7e-06 | N/A
10 | 0.00071 | N/A | 5.8e-09 | 3 | 10 | 0.00071 | N/A | 5.8e-09 | 5
Triple blade knife-edge adapter: |  |  |  |  | Triple blade knife-edge adapter:
| Kapton Thickness |  |  |  |  | Kapton Thickness
| 50µm |  | 125 µm |  |  | 50µm |  | 125 µm
Torque (Nm) | Leak rate (mbar·l/sec) | Repeatability | Leak rate (mbar·l/sec) | Repeatability | Torque (Nm) | Leak rate (mbar·l/sec) | Repeatability | Leak rate (mbar·l/sec) | Repeatability
2 | 0.00082 | N/A | 0.0001 | N/A | 2 | 0.00082 | N/A | <1E-4 | N/A
2.5 | 0.0003 | N/A | 0.0001 | N/A | 2.5 | 0.0003 | N/A | <1E-4 | N/A
3 | 9.7e-05 | N/A | 0.0001 | N/A | 3 | 9.7e-05 | N/A | <1E-4 | N/A
3.5 | 5.4e-05 | N/A | 0.0001 | N/A | 3.5 | 5.4e-05 | N/A | <1E-4 | N/A
4 | 9.8e-06 | N/A | 9e-05 | N/A | 4 | 9.8e-06 | N/A | 0.00032 | N/A
4.5 | 1.4e-06 | N/A | 6.8e-05 | N/A | 4.5 | 1.4e-06 | N/A | 6.8e-05 | N/A
5 | 5e-07 | N/A | 8.9e-06 | N/A | 5 | 5e-07 | N/A | 8.9e-06 | N/A
10 | 0.00041 | N/A | 3.2e-09 | 22 | 10 | 0.00041 | N/A | 3.2e-09 | 22
1e-07
1e-07
1e-07
1e-07
1e-07
1e-07
1e-07
1e-07