## Polariser_Analyser_Parallel
Source | ASE source
Wavelength (nm) | 1030
Bandwidth (nm) | 0.3
Measurement | Quartz rotator placed between a polariser and an analyser with parallel transmission axes
Sample | quartz rotator, 13.11 mm
CALIBRATION
P after polariser and wedge (mW) | 14.16
P reflected off wedge (mW) | 0.824
Calibration factor | 17.18447
Temperature (K) | P reflected (mW) | Input P (mW) | Transmitted P (uW) | Ratio (%)
77.54 | 0.81 | 13.91942 | 139.32 | 1.000904
80 | 0.8025 | 13.79053 | 130.68 | 0.9476065
85.05 | 0.7947 | 13.6565 | 122.148 | 0.8944315
90.06 | 0.7935 | 13.63587 | 113.832 | 0.834798
95.04 | 0.7865 | 13.51558 | 104.814 | 0.7755049
100.11 | 0.7814 | 13.42794 | 96.6816 | 0.7200031
105 | 0.7795 | 13.39529 | 89.9856 | 0.6717704
110 | 0.779 | 13.3867 | 83.808 | 0.6260543
115.07 | 0.7868 | 13.52074 | 78.5268 | 0.5807878
120.09 | 0.7805 | 13.41248 | 72.306 | 0.5390951
125 | 0.7728 | 13.28016 | 66.2364 | 0.4987622
130.03 | 0.7812 | 13.4245 | 61.0092 | 0.4544615
135.01 | 0.7907 | 13.58776 | 55.62 | 0.4093391
140.11 | 0.7799 | 13.40217 | 49.8528 | 0.3719757
145.1 | 0.7685 | 13.20626 | 44.5392 | 0.3372582
150.07 | 0.7673 | 13.18564 | 40.5756 | 0.3077257
155.1 | 0.774 | 13.30078 | 37.9296 | 0.2851683
160.05 | 0.7787 | 13.38154 | 35.0784 | 0.2621402
165.12 | 0.7834 | 13.46231 | 32.6592 | 0.2425973
170.04 | 0.7767 | 13.34717 | 30.0888 | 0.225432
175.01 | 0.7725 | 13.275 | 27.4104 | 0.2064814
180.07 | 0.7704 | 13.23891 | 24.9804 | 0.1886892
185.18 | 0.767 | 13.18049 | 22.7556 | 0.1726461
190.07 | 0.7637 | 13.12378 | 20.6712 | 0.1575095
194.97 | 0.7656 | 13.15643 | 18.6948 | 0.1420963
200.07 | 0.7651 | 13.14783 | 16.848 | 0.1281428
205.05 | 0.7638 | 13.1255 | 15.0876 | 0.1149488
210.15 | 0.7686 | 13.20798 | 13.9968 | 0.1059723
215.02 | 0.7733 | 13.28875 | 12.5604 | 0.09451907
220.08 | 0.7728 | 13.28016 | 11.1888 | 0.08425203
225.07 | 0.7743 | 13.30593 | 10.02564 | 0.07534715
229.98 | 0.773 | 13.28359 | 8.92836 | 0.06721345
235.14 | 0.7747 | 13.31281 | 7.96068 | 0.05979716
240.03 | 0.7766 | 13.34546 | 7.21764 | 0.05408313
246.22 | 0.7749 | 13.31624 | 6.44976 | 0.04843528
250.91 | 0.7754 | 13.32483 | 6.00048 | 0.0450323
255.8 | 0.7752 | 13.3214 | 5.60304 | 0.04206045
260.75 | 0.7758 | 13.33171 | 5.2866 | 0.03965433
265.3 | 0.7763 | 13.3403 | 5.03388 | 0.03773438
270.38 | 0.7757 | 13.32999 | 4.71204 | 0.03534916
276.31 | 0.7761 | 13.33686 | 4.51872 | 0.03388143
280.5 | 0.7762 | 13.33858 | 4.428 | 0.03319693
285.35 | 0.7771 | 13.35405 | 4.34592 | 0.03254384
290.32 | 0.777 | 13.35233 | 4.2822 | 0.03207081
295.32 | 0.7774 | 13.3592 | 4.25628 | 0.03186028
301.74 | 0.7778 | 13.36608 | 4.32972 | 0.03239335
306.28 | 0.7762 | 13.33858 | 4.33296 | 0.03248441
311.03 | 0.777 | 13.35233 | 4.3524 | 0.03259656
315.61 | 0.7769 | 13.35061 | 4.39128 | 0.03289198
320.74 | 0.7787 | 13.38154 | 4.43016 | 0.03310649
325.89 | 0.7804 | 13.41076 | 4.46688 | 0.03330819

## 77.66K
Source | ASE source
Wavelength (nm) | 1030
Bandwidth (nm) | 0.3
Sample | quartz rotator, 13.11 mm
CALIBRATION
P after polariser and wedge (mW) | 14.16
P reflected off wedge (mW) | 0.824
Calibration factor | 17.18447
Temperature (K) | 77.66
Analyser orientation (deg) | P reflected (mW) | Input P (mW) | Transmitted P (uW) | Ratio (%)
-32 | 0.7844 | 13.4795 | 1462 | 10.8461
-30 | 0.7805 | 13.41248 | 1275 | 9.506075
-28 | 0.7846 | 13.48293 | 1122 | 8.321632
-26 | 0.7811 | 13.42279 | 946.6 | 7.052187
-24 | 0.7858 | 13.50355 | 803.4 | 5.949545
-22 | 0.783 | 13.45544 | 668.8 | 4.970481
-20 | 0.7818 | 13.43482 | 540.2 | 4.020896
-18 | 0.7777 | 13.36436 | 423.3 | 3.16738
-16 | 0.7832 | 13.45887 | 337 | 2.503924
-14 | 0.7856 | 13.50012 | 258.7 | 1.91628
-12 | 0.7902 | 13.57917 | 190.7 | 1.404357
-10 | 0.7947 | 13.6565 | 137.9 | 1.009776
-8 | 0.7953 | 13.66681 | 104.2 | 0.7624313
-6 | 0.7968 | 13.69258 | 88.16 | 0.6438522
-4 | 0.7956 | 13.67196 | 87.66 | 0.6411662
-2 | 0.7984 | 13.72008 | 106.6 | 0.7769635
0 | 0.8129 | 13.96925 | 140.8 | 1.007928
2 | 0.8011 | 13.76648 | 191.5 | 1.39106
4 | 0.7792 | 13.39014 | 253.4 | 1.892438
6 | 0.7754 | 13.32483 | 341.1 | 2.559882
8 | 0.7912 | 13.59635 | 448.5 | 3.29868
10 | 0.7962 | 13.68227 | 565.5 | 4.133086
12 | 0.7922 | 13.61353 | 709.6 | 5.21246
14 | 0.7837 | 13.46747 | 846.3 | 6.284033
16 | 0.7751 | 13.31968 | 1009 | 7.575257
18 | 0.7798 | 13.40045 | 1189 | 8.872839
20 | 0.7922 | 13.61353 | 1397 | 10.26185
|  | 0 |  | #DIV/0!

## 100K
Source | ASE source
Wavelength (nm) | 1030
Bandwidth (nm) | 0.3
Sample | quartz rotator, 13.11 mm
CALIBRATION
P after polariser and wedge (mW) | 14.16
P reflected off wedge (mW) | 0.824
Calibration factor | 17.18447
Temperature (K) | 100
Analyser orientation (deg) | P reflected (mW) | Input P (mW) | Transmitted P (uW) | Ratio (%)
-30 | 0.7779 | 13.3678 | 1337 | 10.00165
-28 | 0.7746 | 13.31109 | 1170 | 8.789665
-26 | 0.7763 | 13.3403 | 1002 | 7.511075
-24 | 0.7767 | 13.34717 | 848.3 | 6.355652
-22 | 0.7783 | 13.37467 | 711.8 | 5.322001
-20 | 0.7788 | 13.38326 | 575.6 | 4.300895
-18 | 0.7784 | 13.37639 | 460.5 | 3.442633
-16 | 0.7778 | 13.36608 | 363.3 | 2.718075
-14 | 0.7792 | 13.39014 | 275.2 | 2.055244
-12 | 0.7811 | 13.42279 | 200 | 1.490004
-10 | 0.7821 | 13.43997 | 144.3 | 1.073663
-8 | 0.7833 | 13.46059 | 100.5 | 0.7466239
-6 | 0.7835 | 13.46403 | 76.02 | 0.5646155
-4 | 0.7836 | 13.46575 | 66.54 | 0.4941426
-2 | 0.7836 | 13.46575 | 74.65 | 0.5543695
0 | 0.7843 | 13.47778 | 102.5 | 0.7605112
2 | 0.7859 | 13.50527 | 148.1 | 1.096609
4 | 0.7859 | 13.50527 | 204.2 | 1.512002
6 | 0.7867 | 13.51902 | 282.9 | 2.092607
8 | 0.7866 | 13.5173 | 377.1 | 2.789758
10 | 0.7875 | 13.53277 | 487.8 | 3.604584
12 | 0.7903 | 13.58088 | 618.5 | 4.554196
14 | 0.7904 | 13.5826 | 755.8 | 5.564471
16 | 0.7904 | 13.5826 | 926.2 | 6.819017
18 | 0.7895 | 13.56714 | 1097 | 8.085715
20 | 0.7895 | 13.56714 | 1277 | 9.412451

## 125K
Source | ASE source
Wavelength (nm) | 1030
Bandwidth (nm) | 0.3
Sample | quartz rotator, 13.11 mm
CALIBRATION
P after polariser and wedge (mW) | 14.16
P reflected off wedge (mW) | 0.824
Calibration factor | 17.18447
Temperature (K) | 125
Analyser orientation (deg) | P reflected (mW) | Input P (mW) | Transmitted P (uW) | Ratio (%)
-30 | 0.7801 | 13.4056 | 1466 | 10.93573
-28 | 0.7771 | 13.35405 | 1274 | 9.540178
-26 | 0.776 | 13.33515 | 1097 | 8.226382
-24 | 0.7763 | 13.3403 | 932.4 | 6.989348
-22 | 0.7768 | 13.34889 | 792 | 5.933076
-20 | 0.7773 | 13.35749 | 653.7 | 4.893885
-18 | 0.7743 | 13.30593 | 524.9 | 3.944857
-16 | 0.7727 | 13.27844 | 415.4 | 3.12838
-14 | 0.7709 | 13.2475 | 317.5 | 2.396678
-12 | 0.7709 | 13.2475 | 233.7 | 1.764106
-10 | 0.7698 | 13.2286 | 164.5 | 1.243518
-8 | 0.7697 | 13.22688 | 112.1 | 0.8475163
-6 | 0.7697 | 13.22688 | 74.93 | 0.5664978
-4 | 0.7697 | 13.22688 | 58.13 | 0.4394837
-2 | 0.7693 | 13.22001 | 55.05 | 0.4164142
0 | 0.7697 | 13.22688 | 69.31 | 0.5240085
2 | 0.7699 | 13.23032 | 98.56 | 0.7449555
4 | 0.7698 | 13.2286 | 149.9 | 1.133151
6 | 0.77 | 13.23204 | 212.2 | 1.603683
8 | 0.7701 | 13.23376 | 297.1 | 2.245016
10 | 0.7695 | 13.22345 | 395.3 | 2.989387
12 | 0.7699 | 13.23032 | 507 | 3.832107
14 | 0.7705 | 13.24063 | 642.2 | 4.850222
16 | 0.7701 | 13.23376 | 792.5 | 5.988473
18 | 0.7695 | 13.22345 | 945.6 | 7.150934
20 | 0.7698 | 13.2286 | 1119 | 8.458944

## 150K
Source | ASE source
Wavelength (nm) | 1030
Bandwidth (nm) | 0.3
Sample | quartz rotator, 13.11 mm
CALIBRATION
P after polariser and wedge (mW) | 14.16
P reflected off wedge (mW) | 0.824
Calibration factor | 17.18447
Temperature (K) | 150
Analyser orientation (deg) | P reflected (mW) | Input P (mW) | Transmitted P (uW) | Ratio (%)
-30 | 0.7761 | 13.33686 | 1537 | 11.52445
-28 | 0.7753 | 13.32312 | 1358 | 10.19281
-26 | 0.7757 | 13.32999 | 1172 | 8.792204
-24 | 0.7761 | 13.33686 | 1004 | 7.528007
-22 | 0.7755 | 13.32655 | 846.3 | 6.350479
-20 | 0.7754 | 13.32483 | 706.1 | 5.299128
-18 | 0.7766 | 13.34546 | 570.4 | 4.274114
-16 | 0.776 | 13.33515 | 458.5 | 3.438283
-14 | 0.7757 | 13.32999 | 344.4 | 2.583648
-12 | 0.7755 | 13.32655 | 253.2 | 1.899966
-10 | 0.7758 | 13.33171 | 179.5 | 1.346414
-8 | 0.7765 | 13.34374 | 119.2 | 0.8933029
-6 | 0.7767 | 13.34717 | 74.73 | 0.5598938
-4 | 0.778 | 13.36951 | 47 | 0.351546
-2 | 0.7775 | 13.36092 | 35.82 | 0.2680953
0 | 0.7777 | 13.36436 | 41.9 | 0.3135205
2 | 0.7777 | 13.36436 | 66.13 | 0.4948236
4 | 0.7781 | 13.37123 | 106.4 | 0.7957381
6 | 0.7778 | 13.36608 | 161.9 | 1.211275
8 | 0.7776 | 13.36264 | 240.4 | 1.799046
10 | 0.7782 | 13.37295 | 331.8 | 2.481128
12 | 0.7776 | 13.36264 | 441.7 | 3.305484
14 | 0.7777 | 13.36436 | 561.3 | 4.199977
16 | 0.7778 | 13.36608 | 710.6 | 5.316444
18 | 0.7773 | 13.35749 | 855.3 | 6.403151
20 | 0.7775 | 13.36092 | 1029 | 7.701564

## 175K
Source | ASE source
Wavelength (nm) | 1030
Bandwidth (nm) | 0.3
Sample | quartz rotator, 13.11 mm
CALIBRATION
P after polariser and wedge (mW) | 14.16
P reflected off wedge (mW) | 0.824
Calibration factor | 17.18447
Temperature (K) | 175
Analyser orientation (deg) | P reflected (mW) | Input P (mW) | Transmitted P (uW) | Ratio (%)
-30 | 0.7826 | 13.44856 | 1626 | 12.09051
-28 | 0.7833 | 13.46059 | 1439 | 10.69047
-26 | 0.7823 | 13.44341 | 1249 | 9.290799
-24 | 0.7825 | 13.44684 | 1071 | 7.964694
-22 | 0.7829 | 13.45372 | 912.6 | 6.783255
-20 | 0.7831 | 13.45716 | 755.1 | 5.611141
-18 | 0.7832 | 13.45887 | 617 | 4.584336
-16 | 0.7832 | 13.45887 | 495.9 | 3.684558
-14 | 0.7832 | 13.45887 | 380.2 | 2.824902
-12 | 0.7828 | 13.452 | 283.3 | 2.106007
-10 | 0.783 | 13.45544 | 196.7 | 1.461863
-8 | 0.7831 | 13.45716 | 129 | 0.9585978
-6 | 0.7834 | 13.46231 | 77.11 | 0.5727843
-4 | 0.7838 | 13.46918 | 44 | 0.3266716
-2 | 0.7839 | 13.4709 | 27.4 | 0.2034014
0 | 0.7835 | 13.46403 | 27.54 | 0.204545
2 | 0.7835 | 13.46403 | 44.94 | 0.3337782
4 | 0.7827 | 13.45028 | 80.09 | 0.5954522
6 | 0.7819 | 13.43653 | 129.7 | 0.9652787
8 | 0.7813 | 13.42622 | 195.2 | 1.453871
10 | 0.7817 | 13.4331 | 289.2 | 2.152891
12 | 0.7807 | 13.41591 | 390.3 | 2.909232
14 | 0.7799 | 13.40217 | 501.6 | 3.742679
16 | 0.7795 | 13.39529 | 641 | 4.785264
18 | 0.7784 | 13.37639 | 793.3 | 5.930599
20 | 0.7779 | 13.3678 | 955.9 | 7.150767

## 200K
Source | ASE source
Wavelength (nm) | 1030
Bandwidth (nm) | 0.3
Sample | quartz rotator, 13.11 mm
CALIBRATION
P after polariser and wedge (mW) | 14.16
P reflected off wedge (mW) | 0.824
Calibration factor | 17.18447
Temperature (K) | 200
Analyser orientation (deg) | P reflected (mW) | Input P (mW) | Transmitted P (uW) | Ratio (%)
-30 | 0.7786 | 13.37983 | 1650 | 12.332
-28 | 0.7785 | 13.37811 | 1467 | 10.96568
-26 | 0.7781 | 13.37123 | 1281 | 9.580268
-24 | 0.7766 | 13.34546 | 1109 | 8.309944
-22 | 0.7763 | 13.3403 | 930.5 | 6.975105
-20 | 0.7763 | 13.3403 | 778.7 | 5.8372
-18 | 0.7762 | 13.33858 | 634.8 | 4.759126
-16 | 0.776 | 13.33515 | 508.7 | 3.814731
-14 | 0.775 | 13.31796 | 388.5 | 2.917113
-12 | 0.7749 | 13.31624 | 292.8 | 2.198818
-10 | 0.7747 | 13.31281 | 204.9 | 1.53912
-8 | 0.7755 | 13.32655 | 133.7 | 1.00326
-6 | 0.7757 | 13.32999 | 79.44 | 0.5959494
-4 | 0.7752 | 13.3214 | 42.64 | 0.3200865
-2 | 0.7756 | 13.32827 | 20.01 | 0.150132
0 | 0.7753 | 13.32312 | 16.06 | 0.1205424
2 | 0.7747 | 13.31281 | 27.99 | 0.2102487
4 | 0.7756 | 13.32827 | 58.92 | 0.4420678
6 | 0.7751 | 13.31968 | 105.1 | 0.789058
8 | 0.7761 | 13.33686 | 169.7 | 1.272413
10 | 0.7762 | 13.33858 | 246.9 | 1.851021
12 | 0.77659 | 13.34528 | 344.3 | 2.579938
14 | 0.7758 | 13.33171 | 467.1 | 3.503677
16 | 0.7759 | 13.33343 | 603.5 | 4.526218
18 | 0.7759 | 13.33343 | 741.9 | 5.564211
20 | 0.7797 | 13.39873 | 909.4 | 6.787211

## 225K
Source | ASE source
Wavelength (nm) | 1030
Bandwidth (nm) | 0.3
Sample | quartz rotator, 13.11 mm
CALIBRATION
P after polariser and wedge (mW) | 13.49
P reflected off wedge (mW) | 0.7827
Calibration factor | 17.23521
Temperature (K) | 225
Analyser orientation (deg) | P reflected (mW) | Input P (mW) | Transmitted P (uW) | Ratio (%)
-30 | 0.8021 | 13.82436 | 1402 | 10.14152
-28 | 0.7998 | 13.78472 | 1238 | 8.980957
-26 | 0.7908 | 13.62961 | 1069 | 7.843221
-24 | 0.7884 | 13.58824 | 915.6 | 6.738179
-22 | 0.7819 | 13.47621 | 776.1 | 5.759037
-20 | 0.7869 | 13.56239 | 658.2 | 4.853128
-18 | 0.7973 | 13.74163 | 541.3 | 3.939124
-16 | 0.7996 | 13.78128 | 430.7 | 3.125255
-14 | 0.8013 | 13.81057 | 335.6 | 2.430022
-12 | 0.7997 | 13.783 | 248.6 | 1.803671
-10 | 0.7988 | 13.76749 | 176.5 | 1.282006
-8 | 0.8012 | 13.80885 | 111.7 | 0.8089015
-6 | 0.7982 | 13.75715 | 64.46 | 0.4685565
-4 | 0.7954 | 13.70889 | 30.27 | 0.2208057
-2 | 0.796 | 13.71923 | 11.03 | 0.08039811
0 | 0.7957 | 13.71406 | 5.906 | 0.0430653
2 | 0.7925 | 13.65891 | 14.3 | 0.1046936
4 | 0.7909 | 13.63133 | 38.21 | 0.2803102
6 | 0.7876 | 13.57445 | 75.4 | 0.5554552
8 | 0.7857 | 13.54171 | 125.1 | 0.9238127
10 | 0.785 | 13.52964 | 191.1 | 1.412454
12 | 0.7864 | 13.55377 | 271 | 1.999444
14 | 0.7888 | 13.59513 | 367.6 | 2.703908
16 | 0.7894 | 13.60548 | 473.1 | 3.477276
18 | 0.7892 | 13.60203 | 593.2 | 4.361114
20 | 0.7884 | 13.58824 | 725.5 | 5.339175

## 250K
Source | ASE source
Wavelength (nm) | 1030
Bandwidth (nm) | 0.3
Sample | quartz rotator, 13.11 mm
CALIBRATION
P after polariser and wedge (mW) | 14.16
P reflected off wedge (mW) | 0.824
Calibration factor | 17.18447
Temperature (K) | 250
Analyser orientation (deg) | P reflected (mW) | Input P (mW) | Transmitted P (uW) | Ratio (%)
-30 | 0.774 | 13.30078 | 1660 | 12.48047
-28 | 0.7742 | 13.30421 | 1470 | 11.04913
-26 | 0.7746 | 13.31109 | 1293 | 9.713707
-24 | 0.7742 | 13.30421 | 1103 | 8.290607
-22 | 0.7746 | 13.31109 | 948.2 | 7.123385
-20 | 0.7747 | 13.31281 | 788.2 | 5.920615
-18 | 0.7746 | 13.31109 | 632.4 | 4.750927
-16 | 0.7753 | 13.32312 | 512.9 | 3.8497
-14 | 0.7747 | 13.31281 | 396.8 | 2.980589
-12 | 0.7747 | 13.31281 | 292.7 | 2.198635
-10 | 0.7752 | 13.3214 | 197.1 | 1.479574
-8 | 0.7751 | 13.31968 | 128.8 | 0.9669902
-6 | 0.7745 | 13.30937 | 70.56 | 0.5301529
-4 | 0.775 | 13.31796 | 33.08 | 0.2483864
-2 | 0.7745 | 13.30937 | 11.23 | 0.08437665
0 | 0.7745 | 13.30937 | 5.608 | 0.04213573
2 | 0.7741 | 13.3025 | 16.99 | 0.1277204
4 | 0.7727 | 13.27844 | 44.62 | 0.3360335
6 | 0.7728 | 13.28016 | 86.82 | 0.6537574
8 | 0.7716 | 13.25953 | 151.2 | 1.140312
10 | 0.7709 | 13.2475 | 225.3 | 1.700698
12 | 0.7705 | 13.24063 | 329.6 | 2.489307
14 | 0.7702 | 13.23548 | 444.5 | 3.358398
16 | 0.7689 | 13.21314 | 574.3 | 4.346432
18 | 0.7688 | 13.21142 | 719.3 | 5.444533
20 | 0.7688 | 13.21142 | 884.2 | 6.692696

## 275K
Source | ASE source
Wavelength (nm) | 1030
Bandwidth (nm) | 0.3
Sample | quartz rotator, 13.11 mm
CALIBRATION
P after polariser and wedge (mW) | 13.49
P reflected off wedge (mW) | 0.7827
Calibration factor | 17.23521
Temperature (K) | 275
Analyser orientation (deg) | P reflected (mW) | Input P (mW) | Transmitted P (uW) | Ratio (%)
-30 | 0.7711 | 13.29007 | 1645 | 12.37766
-28 | 0.7709 | 13.28662 | 1440 | 10.83797
-26 | 0.7716 | 13.29869 | 1264 | 9.504696
-24 | 0.7723 | 13.31075 | 1082 | 8.128766
-22 | 0.7723 | 13.31075 | 918.1 | 6.897431
-20 | 0.7773 | 13.39693 | 779 | 5.814765
-18 | 0.7768 | 13.38831 | 630.5 | 4.709331
-16 | 0.7783 | 13.41417 | 497.9 | 3.711748
-14 | 0.7788 | 13.42278 | 393.3 | 2.930093
-12 | 0.7788 | 13.42278 | 287 | 2.138156
-10 | 0.7778 | 13.40555 | 197.7 | 1.474763
-8 | 0.7773 | 13.39693 | 127.2 | 0.9494713
-6 | 0.7794 | 13.43312 | 70.71 | 0.5263854
-4 | 0.7784 | 13.41589 | 32.65 | 0.2433682
-2 | 0.7781 | 13.41072 | 9.868 | 0.07358294
0 | 0.7781 | 13.41072 | 5.047 | 0.03763408
2 | 0.7781 | 13.41072 | 16.87 | 0.1257949
4 | 0.7785 | 13.41761 | 49.11 | 0.3660115
6 | 0.778 | 13.40899 | 95.71 | 0.7137746
8 | 0.7782 | 13.41244 | 159.6 | 1.18994
10 | 0.778 | 13.40899 | 246.8 | 1.840556
12 | 0.7783 | 13.41417 | 342.2 | 2.551035
14 | 0.7782 | 13.41244 | 460 | 3.429651
16 | 0.7782 | 13.41244 | 596.3 | 4.445872
18 | 0.7782 | 13.41244 | 737.7 | 5.500117
20 | 0.7784 | 13.41589 | 903.4 | 6.733807

## 300K
Source | ASE source
Wavelength (nm) | 1030
Bandwidth (nm) | 0.3
Sample | quartz rotator, 13.11 mm
CALIBRATION
P after polariser and wedge (mW) | 14.16
P reflected off wedge (mW) | 0.824
Calibration factor | 17.18447
Temperature (K) | 300
Analyser orientation (deg) | P reflected (mW) | Input P (mW) | Transmitted P (uW) | Ratio (%)
-30 | 0.7717 | 13.26125 | 1613 | 12.16326
-28 | 0.7713 | 13.25438 | 1436 | 10.83416
-26 | 0.771 | 13.24922 | 1246 | 9.404325
-24 | 0.7705 | 13.24063 | 1086 | 8.202026
-22 | 0.7701 | 13.23376 | 903.6 | 6.827993
-20 | 0.7703 | 13.23719 | 760.2 | 5.742909
-18 | 0.77 | 13.23204 | 615.6 | 4.652344
-16 | 0.7697 | 13.22688 | 492.5 | 3.723477
-14 | 0.7699 | 13.23032 | 372.5 | 2.815502
-12 | 0.7702 | 13.23548 | 268.1 | 2.025617
-10 | 0.7703 | 13.23719 | 192.5 | 1.454236
-8 | 0.7702 | 13.23548 | 120.7 | 0.911943
-6 | 0.7707 | 13.24407 | 66.23 | 0.5000729
-4 | 0.7699 | 13.23032 | 29.11 | 0.2200249
-2 | 0.7704 | 13.23891 | 9.351 | 0.07063269
0 | 0.77 | 13.23204 | 4.453 | 0.03365317
2 | 0.7708 | 13.24579 | 17.46 | 0.1318155
4 | 0.7706 | 13.24235 | 45.13 | 0.3408006
6 | 0.77 | 13.23204 | 91.98 | 0.695131
8 | 0.7709 | 13.2475 | 155.8 | 1.176071
10 | 0.77 | 13.23204 | 239.8 | 1.812268
12 | 0.77 | 13.23204 | 336.3 | 2.541558
14 | 0.7697 | 13.22688 | 445.7 | 3.369652
16 | 0.7693 | 13.22001 | 586.7 | 4.43797
18 | 0.7697 | 13.22688 | 734.4 | 5.552328
20 | 0.7694 | 13.22173 | 892.1 | 6.747227

## 325K
Source | ASE source
Wavelength (nm) | 1030
Bandwidth (nm) | 0.3
Sample | quartz rotator, 13.11 mm
CALIBRATION
P after polariser and wedge (mW) | 13.49
P reflected off wedge (mW) | 0.7827
Calibration factor | 17.23521
Temperature (K) | 325
Analyser orientation (deg) | P reflected (mW) | Input P (mW) | Transmitted P (uW) | Ratio (%)
-30 | 0.7797 | 13.43829 | 1629 | 12.12207
-28 | 0.778 | 13.40899 | 1427 | 10.64211
-26 | 0.7785 | 13.41761 | 1242 | 9.256491
-24 | 0.7769 | 13.39004 | 1086 | 8.110509
-22 | 0.7767 | 13.38659 | 900 | 6.723147
-20 | 0.7742 | 13.3435 | 754.6 | 5.655188
-18 | 0.7748 | 13.35384 | 605.8 | 4.536522
-16 | 0.7772 | 13.39521 | 492.5 | 3.676688
-14 | 0.7796 | 13.43657 | 371 | 2.761121
-12 | 0.7808 | 13.45725 | 269.8 | 2.004867
-10 | 0.7804 | 13.45036 | 182.8 | 1.359072
-8 | 0.7802 | 13.44691 | 112.2 | 0.8343923
-6 | 0.7826 | 13.48828 | 62 | 0.4596584
-4 | 0.784 | 13.51241 | 25.63 | 0.1896775
-2 | 0.785 | 13.52964 | 7.429 | 0.05490907
0 | 0.7848 | 13.52619 | 5.159 | 0.03814081
2 | 0.7847 | 13.52447 | 21.15 | 0.1563832
4 | 0.7857 | 13.54171 | 53.81 | 0.397365
6 | 0.7867 | 13.55894 | 102.2 | 0.7537462
8 | 0.7885 | 13.58996 | 173 | 1.272998
10 | 0.7883 | 13.58652 | 261.6 | 1.925438
12 | 0.7879 | 13.57962 | 360.5 | 2.654713
14 | 0.7887 | 13.59341 | 483.9 | 3.559813
16 | 0.7885 | 13.58996 | 626.8 | 4.612227
18 | 0.7884 | 13.58824 | 777 | 5.71818
20 | 0.7874 | 13.57101 | 942.5 | 6.944953