## figure 2
input light energy@800nm/mJ | signal of pyroelectric detector/mV | input light energy@0-1THz/mJ | signal of pyroelectric detector/mV
0 | 0 | 0 | 0
0.045 | 85 | 0.02294 | 20
0.15298 | 263 | 0.13761 | 80
0.26033 | 420 | 0.25229 | 176
0.39917 | 670 | 0.3945 | 275
0.67493 | 1050 | 0.50459 | 460
1.06061 | 1810 | 0.66514 | 600
1.78053 | 2970 | 0.77982 | 700
2.01194 | 3350 | 0.91743 | 780
|  | 1.00917 | 920
|  | 1.12385 | 980
|  | 1.23853 | 1100
|  | 1.33028 | 1155
|  | 1.42202 | 1340
|  | 1.47706 | 1380

## figure3
frequency/THz | relative sensitivity/a.u.
0.5 | 0.41267
1 | 1.07137
1.5 | 3.91571
3 | 4.59758
6 | 9.47587
10 | 8.42256
20 | 13.63015

## figure 4(a)
laser energy on target/J | BTR energy/a.u. | FTR energy/a.u.
0 | 0 | 0
14.16 | 57 | 0.96
35.64 | 147 | 3.64
54.12 | 240 | 9.14

## figure 4(b)
Frequency/THz | spectral intensity/a.u.(E_laser=54.12J) | spectral intensity/a.u.(E_laser=35.64J) | spectral intensity/a.u.(E_laser=14.16J)
1 | 0.62088 | 0.47141 | 0.32959
1.5 | 0.6478 | 0.98885 | 1.02802
3 | 0.07395 | 0.10106 | 0.17806
6 | 0.11115 | 0.07764 | 0.04248
10 | 0.1053 | 0.13592 | 0.20124
20 | 0.03514 | 0.06503 | 0

## figure 5(a)
Cu thickness/um | BTR energy/a.u. | FTR energy/a.u.
1 | 2.9633 | 7.40072
5 | 3.3619 | 7.62739
20 | 3.68957 | 6.93384
50 | 3.68957 | 9.66921
100 | 3.14225 | 19.95754

## figure 5(b)
Frequency/THz | spectral intensity/a.u.(1um Cu) | spectral intensity/a.u.(5um Cu) | spectral intensity/a.u.(20um Cu) | spectral intensity/a.u.(50um Cu) | spectral intensity/a.u.(100um Cu)
0.5 | 2.18707 | 2.86565 | 7.29019 | 4.84498 | 1.02899
1 | 0.84241 | 0.62088 | 2.80801 | 0.97041 | 0.59451
1.5 | 0 | 0.6478 | 2.30488 | 0.98035 | 0.24399
3 | 0.0301 | 0.07395 | 0.2408 | 0.12803 | 0.02124
6 | 0 | 0.11115 | 0.18096 | 0.10584 | 0.01277
10 | 0 | 0.1053 | 0.40719 | 0.22789 | 0.01513
20 | 0.08939 | 0.03514 | 0.17878 | 0.08555 | 0.05047

## figure 6(a)
prepulse delay/ps | BTR energy/a.u. | FTR energy/a.u.
0 | 2.8222 | 5.0486
50 | 3.23102 | 16.27675
400 | 5.14101 | 12.53392
1000 | 8.13901 | 7.05134

## figure 6(b)
Frequency | spectral intensity/a.u.(no prepulse) | spectral intensity/a.u.(delay=400ps) | spectral intensity/a.u.(delay=1000ps)
0.5 | 1.02899 | 5.81205 | 4.69776
1 | 0.59451 | 2.79833 | 2.41262
1.5 | 0.24399 | 0.86135 | 1.23771
3 | 0.02124 | 0 | 0.32327
6 | 0.01277 | 0.07214 | 0.46645
10 | 0.01513 | 0.21357 | 0.64447
20 | 0.05047 | 0.31179 | 0.40322